## Sheet1
Kaolitine zeta potential values estimated from Chorom and Rengasamy 1995 (Approximate from figure 3)
Na Kaolinite in NaOH |  |  | 40 | Modeled Na-Kaolinite Zeta
EC us/cm | zeta mV | ppm = mg/L | M | M | zeta (mV)
9 | -41 | 5.769 | 0.144225 | 1 | -38.482
200 | -38 | 128.2 | 3.205 | 0.1 | -42.02575
400 | -36 | 256.4 | 6.41 | 0.01 | -45.5695
600 | -35 | 384.6 | 9.615 | 0.001 | -49.11324
850 | -34 | 544.85 | 13.62125 | 0.0001 | -52.65699
1000 | -33 | 641 | 16.025
Ca Kaolinite in Ca(OH)2 |  |  | 74.078
EC us/cm | zeta mV | ppm = mg/L | M
7 | -27 | 4.487 | 0.06057129
10 | -17 | 6.41 | 0.08653041
12 | -16 | 7.692 | 0.1038365
20 | -15 | 12.82 | 0.1730608
25 | -14.8 | 16.025 | 0.216326
30 | -14.6 | 19.23 | 0.2595912
60 | -14 | 38.46 | 0.5191825
75 | -13.5 | 48.075 | 0.6489781
100 | -13 | 64.1 | 0.8653041