## Sheet1
surface potentials reported in Decker et. al. 1992
Molarity | potential in mV
conc | a | b | Horn | Peschel | Rabin | Weiss | Combined | Combined in V
1 | -21 | -35 | -23 |  |  | -22 | -25.25 | -0.02525
0.1 | -34 | -43 | -28 |  |  | -40 | -36.25 | -0.03625
0.01 | -53 | -58 | -32 | -50 | -45 | -67 | -50.83333 | -0.05083333
0.001 | -61 | -65 | -40 | -57 |  | -83 | -61.2 | -0.0612
Conc | Debye | Inverse Debye | Zeta potential | Zeta mV
1 | 9.618057e-09 | 103971106.7 | -0.02447458 | -24.47458
0.1 | 3.041497e-08 | 32878550.8 | -0.0358942 | -35.8942
0.01 | 9.618057e-08 | 10397110.7 | -0.05067502 | -50.67502
0.001 | 3.041497e-07 | 3287855.1 | -0.06113966 | -61.13966
Constants for Debye |  |  | Modeled silica glass zeta potential
e | 1.6e-19 |  | M | Zeta mV
ep0 | 8.85e-12 |  | 1 | -24.329
epr | 78.304 |  | 0.1 | -36.80671
NA | 6.02e+23 |  | 0.01 | -49.28442
k | 1.38e-23 |  | 0.001 | -61.76213
T | 298.15 |  | 0.0001 | -74.23983
z | 3e-10